## data
文物采样点 | 二氧化硅(SiO2) | 氧化钠(Na2O) | 氧化钾(K2O) | 氧化钙(CaO) | 氧化镁(MgO) | 氧化铝(Al2O3) | 氧化铁(Fe2O3) | 氧化铜(CuO) | 氧化铅(PbO) | 氧化钡(BaO) | 五氧化二磷(P2O5) | 氧化锶(SrO) | 氧化锡(SnO2) | 二氧化硫(SO2) | 线性回归结果值
02 | 37.99516 | 0.03148821 | 1.783692 | 2.168636 | 1.83545 | 5.339451 | 3.163596 | 0.2689924 | 43.38234 | 0.02613084 | 2.975748 | 0.9898376 | 0.01076417 | 0.02871438 | 0.006853677
07 | 90.71716 | 0.04666524 | 0.1345365 | 0.7547727 | 0.1061978 | 1.417302 | 0.611928 | 3.070942 | 0.02553491 | 0.02828701 | 0.323723 | 2.723899 | 0.002616388 | 0.03643301 | 0.008855322
08 | 21.66496 | 0.04327865 | 0.07074024 | 1.367194 | 0.06338653 | 1.246312 | 0.07084937 | 11.02946 | 26.06358 | 29.76153 | 2.906105 | 2.936168 | 0.01136604 | 2.765069 | 0.00159629
08严重风化点 | 4.949525 | 0.4170987 | 0.6450411 | 2.992089 | 0.5851794 | 1.047436 | 0.645924 | 3.32614 | 29.9976 | 29.5244 | 6.306904 | 3.351427 | 0.1273507 | 16.08389 | 0.00906401
09 | 91.72542 | 0.03992543 | 1.982828 | 0.4366661 | 0.08797651 | 0.9428596 | 1.07887 | 1.449948 | 0.02236966 | 0.02468134 | 0.1875356 | 1.986938 | 0.002506273 | 0.03147507 | -0.002380891
10 | 92.67486 | 0.02881041 | 3.173285 | 0.1454782 | 0.06486392 | 0.5693055 | 0.8997429 | 0.7788881 | 0.01588961 | 0.01757863 | 0.01242422 | 1.594628 | 0.001677316 | 0.02256609 | 0.002496182
11 | 35.43109 | 1.329137 | 0.3593051 | 3.276358 | 1.112327 | 2.524688 | 1.974342 | 5.137207 | 23.39031 | 13.98249 | 7.874886 | 1.941447 | 0.4543623 | 1.212052 | 0.000752689
12 | 90.98744 | 0.07175197 | 2.744478 | 0.534831 | 0.1382286 | 1.097267 | 0.7901085 | 1.551201 | 0.04436404 | 0.04813678 | 0.08880298 | 1.837276 | 0.007212272 | 0.05890012 | -0.0006211192
19 | 32.27333 | 0.3831766 | 0.6711926 | 2.68157 | 1.127078 | 3.292755 | 2.884701 | 3.756203 | 38.46384 | 5.073335 | 6.95109 | 2.022258 | 0.08335864 | 0.3361151 | -0.007996493
22 | 85.91118 | 6.376286e-15 | 5.100423 | 0.930912 | 3.062694 | 2.007643 | 2.424755 | 0.4864687 | 2.515673e-15 | 2.945926e-15 | 0.07592528 | 3.379858e-12 | 7.489818e-17 | 4.352644e-15 | 0.002046746
26 | 21.13144 | 0.04255781 | 0.06673272 | 1.337532 | 0.06035284 | 0.6542503 | 0.06682696 | 11.13066 | 27.02046 | 30.82082 | 2.57621 | 2.993881 | 0.01251367 | 2.085756 | 0.0009123652
26严重风化点 | 3.969736 | 0.0322363 | 0.710239 | 2.824234 | 0.04450339 | 1.113556 | 0.04889258 | 3.792697 | 27.68753 | 34.14848 | 5.068798 | 3.581217 | 0.0104146 | 16.96747 | -0.01360716
27 | 90.47541 | 0.1930884 | 0.3778269 | 0.7449694 | 1.033027 | 2.007796 | 0.4454393 | 1.471866 | 0.1317471 | 0.1405799 | 0.2382097 | 2.543913 | 0.03107806 | 0.1650455 | 0.001310296
34 | 38.46067 | 0.7494809 | 0.5078364 | 0.7138641 | 1.121555 | 1.493331 | 0.9562884 | 1.597303 | 41.87224 | 9.457952 | 0.2706557 | 1.952426 | 0.1825503 | 0.6638428 | 0.007419205
36 | 42.05776 | 2.62873 | 0.2672409 | 0.3391678 | 1.355424 | 1.476398 | 0.611752 | 0.712164 | 37.54027 | 10.23235 | 0.05643843 | 1.630558 | 0.2551011 | 0.8366436 | 0.007616719
38 | 34.94204 | 1.613576 | 0.6419915 | 0.6317106 | 0.5833139 | 2.401716 | 0.5214778 | 0.7643998 | 45.15776 | 9.345307 | 0.397346 | 2.491197 | 0.130055 | 0.3781158 | -0.00967604
39 | 28.00155 | 0.2417893 | 0.363717 | 1.043332 | 0.3320098 | 0.4726331 | 0.3641832 | 0.9269477 | 56.58896 | 6.964139 | 0.9770106 | 3.424358 | 0.07959999 | 0.2197776 | 0.01479144
40 | 18.06567 | 0.284378 | 0.4397893 | 1.766203 | 0.3989756 | 0.4275947 | 0.3510811 | 0.2542206 | 65.35606 | 6.495567 | 1.486904 | 4.329901 | 0.08682773 | 0.2568219 | -0.01956389
41 | 19.4936 | 2.401842 | 0.7223628 | 4.684991 | 4.135733 | 3.161073 | 2.942023 | 0.1984193 | 41.1768 | 9.431376 | 6.396788 | 2.144811 | 0.9021295 | 2.20805 | -0.003140751
43部位1 | 13.16372 | 1.228183 | 1.784686 | 4.950422 | 1.373266 | 2.136682 | 1.276271 | 5.609769 | 55.84248 | 7.052081 | 0.9091447 | 3.103596 | 0.4442535 | 1.12544 | -0.008850967
43部位2 | 23.24537 | 0.9811486 | 1.496485 | 6.015072 | 1.554018 | 3.223687 | 2.501946 | 1.596569 | 41.47078 | 3.146949 | 10.76499 | 2.802971 | 0.311067 | 0.8889471 | -0.01200811
48 | 54.51078 | 0.862417 | 0.4364811 | 2.679736 | 1.993005 | 13.01338 | 1.405961 | 0.4211151 | 14.81196 | 7.050699 | 0.9812314 | 0.6653584 | 0.7444471 | 0.4234351 | -0.003164115
49 | 29.8324 | 1.243011 | 1.650827 | 4.346345 | 2.024599 | 5.125623 | 4.024263 | 0.7190123 | 32.13091 | 5.893766 | 9.760301 | 1.511384 | 0.5743299 | 1.163237 | 0.008151742
50 | 18.97337 | 2.800034 | 3.930379 | 3.030446 | 0.6968513 | 1.784826 | 0.5283441 | 1.18 | 41.3294 | 13.7826 | 5.498249 | 2.766042 | 1.112815 | 2.586639 | 0.002240319
51部位1 | 25.83433 | 1.77548 | 2.562177 | 3.354316 | 1.80458 | 4.944076 | 1.960921 | 1.421947 | 37.24507 | 8.57328 | 6.876924 | 1.819721 | 0.1975897 | 1.629588 | -0.01015735
51部位2 | 21.99118 | 1.495734 | 1.853642 | 4.944182 | 1.852054 | 2.426277 | 0.5631715 | 0.7674191 | 49.12776 | 1.351465 | 7.960572 | 3.409663 | 0.8343049 | 1.42257 | 0.008944063
52 | 27.44238 | 1.42655 | 3.470996 | 2.132485 | 0.8830873 | 1.095904 | 0.4050772 | 0.7369383 | 43.94509 | 8.329223 | 4.806599 | 2.468667 | 0.7596325 | 2.097365 | -0.008179762
54 | 23.39076 | 0.09322627 | 0.5006041 | 3.027915 | 1.862081 | 3.956911 | 0.1291938 | 0.8626641 | 52.07435 | 6.821377 | 3.687684 | 3.468362 | 0.03847288 | 0.08640044 | 0.01179234
54严重风化点 | 18.05754 | 0.4990415 | 0.6861059 | 0.4207427 | 1.612044 | 3.505665 | 0.6867914 | 1.400364 | 55.3113 | 0.4293116 | 12.40363 | 4.314352 | 0.2098608 | 0.4632515 | -0.0003226534
56 | 29.71588 | 1.175198 | 1.397171 | 1.169096 | 1.344202 | 1.791746 | 1.397929 | 0.8010414 | 39.62634 | 15.09218 | 2.342633 | 2.284049 | 0.7339251 | 1.128616 | 0.01141271
57 | 26.15734 | 1.021503 | 1.292491 | 1.253203 | 1.226309 | 2.092286 | 1.293446 | 1.184999 | 42.80753 | 16.79841 | 0.8452614 | 2.5219 | 0.5384865 | 0.966832 | -0.008028314
58 | 32.92093 | 0.5043292 | 0.7019612 | 3.212032 | 1.450223 | 3.263313 | 1.778481 | 3.336004 | 35.58645 | 7.288694 | 7.183295 | 2.20776 | 0.1205473 | 0.4459809 | 0.00159399