## data
| 二氧化硅(SiO2) | 氧化钠(Na2O) | 氧化钾(K2O) | 氧化钙(CaO) | 氧化镁(MgO) | 氧化铝(Al2O3) | 氧化铁(Fe2O3) | 氧化铜(CuO) | 氧化铅(PbO) | 氧化钡(BaO) | 五氧化二磷(P2O5) | 氧化锶(SrO) | 氧化锡(SnO2) | 二氧化硫(SO2)
二氧化硅(SiO2) | 1 | -0.6219992 | -0.8800785 | -0.835579 | -0.6427497 | -0.8307324 | -0.6923166 | -0.4719234 | -0.6156679 | -0.5086689 | -0.4730484 | -0.4251773 | -0.3131532 | -0.8486915
氧化钠(Na2O) | -0.6219992 | 1 | 0.6891564 | 0.7567966 | -0.006486875 | 0.4628718 | 0.1032471 | 0.06412316 | 0.4441523 | -0.1055547 | -0.08634673 | 0.2665038 | 0.08699654 | 0.4383957
氧化钾(K2O) | -0.8800785 | 0.6891564 | 1 | 0.7784316 | 0.4220454 | 0.5940358 | 0.3507025 | 0.2686909 | 0.5053408 | 0.2566114 | 0.210927 | 0.3026191 | 0.4456792 | 0.802323
氧化钙(CaO) | -0.835579 | 0.7567966 | 0.7784316 | 1 | 0.2584844 | 0.548586 | 0.4494459 | 0.4120443 | 0.6011968 | 0.245578 | 0.01385618 | 0.5054921 | 0.09861303 | 0.7045175
氧化镁(MgO) | -0.6427497 | -0.006486875 | 0.4220454 | 0.2584844 | 1 | 0.7191434 | 0.6571778 | 0.210386 | 0.4068235 | 0.602526 | 0.6723006 | 0.3170209 | 0.5507712 | 0.6906997
氧化铝(Al2O3) | -0.8307324 | 0.4628718 | 0.5940358 | 0.548586 | 0.7191434 | 1 | 0.6875987 | 0.2037681 | 0.4909854 | 0.4604425 | 0.6944279 | 0.2499919 | 0.104209 | 0.5947738
氧化铁(Fe2O3) | -0.6923166 | 0.1032471 | 0.3507025 | 0.4494459 | 0.6571778 | 0.6875987 | 1 | 0.5106211 | 0.2626967 | 0.5371026 | 0.7737849 | 0.2881517 | 0.09286249 | 0.5437245
氧化铜(CuO) | -0.4719234 | 0.06412316 | 0.2686909 | 0.4120443 | 0.210386 | 0.2037681 | 0.5106211 | 1 | 0.3068102 | 0.6230614 | 0.2057463 | 0.3131144 | -0.09600167 | 0.3659099
氧化铅(PbO) | -0.6156679 | 0.4441523 | 0.5053408 | 0.6011968 | 0.4068235 | 0.4909854 | 0.2626967 | 0.3068102 | 1 | 0.6286769 | -0.05422293 | 0.3816339 | 0.1916729 | 0.4625057
氧化钡(BaO) | -0.5086689 | -0.1055547 | 0.2566114 | 0.245578 | 0.602526 | 0.4604425 | 0.5371026 | 0.6230614 | 0.6286769 | 1 | 0.3633115 | 0.193384 | 0.1168946 | 0.4490447
五氧化二磷(P2O5) | -0.4730484 | -0.08634673 | 0.210927 | 0.01385618 | 0.6723006 | 0.6944279 | 0.7737849 | 0.2057463 | -0.05422293 | 0.3633115 | 1 | 0.03861063 | 0.1536175 | 0.3655417
氧化锶(SrO) | -0.4251773 | 0.2665038 | 0.3026191 | 0.5054921 | 0.3170209 | 0.2499919 | 0.2881517 | 0.3131144 | 0.3816339 | 0.193384 | 0.03861063 | 1 | 0.1568196 | 0.3784276
氧化锡(SnO2) | -0.3131532 | 0.08699654 | 0.4456792 | 0.09861303 | 0.5507712 | 0.104209 | 0.09286249 | -0.09600167 | 0.1916729 | 0.1168946 | 0.1536175 | 0.1568196 | 1 | 0.5920432
二氧化硫(SO2) | -0.8486915 | 0.4383957 | 0.802323 | 0.7045175 | 0.6906997 | 0.5947738 | 0.5437245 | 0.3659099 | 0.4625057 | 0.4490447 | 0.3655417 | 0.3784276 | 0.5920432 | 1